## RMSE_MPP
RMSE MICE BASE DE DATOS 1 (Por parámetro o culumna)
Porcentaje faltantes % | MA | FA | Cs | Br | DMF | DMSO | th_solvent | Cell_area_measured | MA_ratio | Cs_ratio | Pb_ratio | I_ratio | DMSO_DMF_ratio | JV_default_Voc | JV_default_Jsc | JV_default_FF | JV_default_PCE | RMSE
5 | 0.04507228 | 0.02153002 | 0.087624 | 0.1911348 | 0.03276909 | 0.02296407 | 0.03225765 | 0.8697604 | 0.01888588 | 0.01014402 | 0.03618316 | 0.08309538 | 0.6383378 | 0.165128 | 3.346572 | 0.09229612 | 1.971744 | 0.05770516
10 | 0.06209566 | 0.08538707 | 0.005816739 | 0.1180699 | 0.0803187 | 0.03128469 | 0.08087073 | 0.3825673 | 0.07247988 | 0.08299202 | 0.05796038 | 0.05443556 | 0.6865802 | 0.1829742 | 3.411937 | 0.0951673 | 2.176207 | 0.07335527
15 | 0.04645121 | 0.05080073 | 0.1080662 | 0.2119143 | 0.09600795 | 0.05109017 | 0.1009026 | 0.6313792 | 0.04563691 | 0.06291384 | 0.05320593 | 0.06906815 | 1.136211 | 0.1765718 | 3.932011 | 0.09931077 | 2.431602 | 0.08648454
20 | 0.1544126 | 0.06119643 | 0.0900674 | 0.2138976 | 0.1009798 | 0.07186539 | 0.1144078 | 1.424489 | 0.07803245 | 0.09102502 | 0.06570118 | 0.06574902 | 1.228864 | 0.1714627 | 3.989416 | 0.1006235 | 2.759693 | 0.09649135
25 | 0.07365326 | 0.07250327 | 0.1184398 | 0.3109248 | 0.128931 | 0.06992618 | 0.1343205 | 1.496017 | 0.07162795 | 0.05850031 | 0.05077925 | 0.1000393 | 1.563163 | 0.1750649 | 4.09568 | 0.1069846 | 2.898715 | 0.1079451
30 | 0.1332432 | 0.09848155 | 0.1242901 | 0.3875189 | 0.1479931 | 0.07483224 | 0.1524201 | 1.155052 | 0.1258545 | 0.076737 | 0.05697664 | 0.1319273 | 1.846412 | 0.1750037 | 4.26914 | 0.1103537 | 3.036559 | 0.1255392

## RMSE_MCh
RMSE MICE BASE DE DATOS 2 (Por parámetro o culumna)
Porcentaje faltantes % | ETL_EM | Cell_A | Cs_ratio | FA_ratio | MA_ratio | Br_ratio | DMSO_DMF | AntiSolvent_Xl | AntiSolvent_bp | AntiSolvent_v | Annealing_t | JV_Voc | JV_Jsc | JV_FF | JV_PCE | RMSE
5 | 0.0002859186 | 0.0163733 | 0.006804138 | 0.00280056 | 0.01986799 | 0.01387777 | 0.5379935 | 0 | 0 | 0 | 5.883484 | 0.01305837 | 0.1768157 | 0.006643389 | 0.05281547 | 0.07423277
10 | 0.0006541944 | 0.05771145 | 0.01084892 | 0.1350517 | 0.1339826 | 0.0719992 | 1.254507 | 0.4480444 | 17.08846 | 0.2701928 | 26.16056 | 0.0280764 | 0.6126942 | 0.0258443 | 0.6458705 | 0.2023
15 | 0.0007206589 | 0.06494052 | 0.02918423 | 0.1243099 | 0.1210798 | 0.05732178 | 1.368991 | 0.6004998 | 28.74052 | 0.2130228 | 22.69293 | 0.03954061 | 0.8625785 | 0.03247107 | 1.000234 | 0.2348033
20 | 0.0006904458 | 0.06600358 | 0.02293058 | 0.1912806 | 0.1940915 | 0.07214041 | 1.109727 | 0.5951777 | 24.91847 | 0.4463058 | 28.70809 | 0.03118278 | 1.026275 | 0.03257578 | 1.006704 | 0.2302922
25 | 0.0006405616 | 0.08028197 | 0.02953492 | 0.1938075 | 0.2145903 | 0.07261197 | 1.266164 | 0.631035 | 27.87845 | 0.5367486 | 26.31506 | 0.04193066 | 1.170181 | 0.03945414 | 1.290488 | 0.2251078
30 | 0.0006615735 | 0.07076651 | 0.02887544 | 0.2402567 | 0.2420987 | 0.06777341 | 1.041867 | 0.7044697 | 27.32636 | 0.6004563 | 26.89052 | 0.04713659 | 1.112778 | 0.03369943 | 1.106858 | 0.2382707

## sMAPE_MCh
sMAPE MICE BASE DE DATOS 2 (Por parámetro o culumna)
Porcentaje faltantes % | ETL_EM | Cell_A | Cs_ratio | FA_ratio | MA_ratio | Br_ratio | DMSO_DMF | AntiSolvent_Xl | AntiSolvent_bp | AntiSolvent_v | Annealing_t | JV_Voc | JV_Jsc | JV_FF | JV_PCE | sMAPE
5 | 14.51985 | 3.260781 | 4.56621 | 0.07670623 | 0.5719406 | 2.237971 | 23.69023 | 0 | 0 | 0 | 1.066667 | 0.3013906 | 0.1592982 | 0.2270799 | 0.09306378 | 1.922456
10 | 72.33496 | 33.79516 | 9.52381 | 5.568739 | 8.796027 | 36.45278 | 86.00774 | 4.82919 | 6.492515 | 11.99877 | 13.14103 | 1.8672 | 1.866993 | 2.231261 | 2.119112 | 16.13857
15 | 120.2257 | 34.63809 | 32.14492 | 4.971738 | 8.518898 | 29.28809 | 88.01055 | 8.695652 | 9.929596 | 13.62549 | 10.64924 | 2.333996 | 2.502873 | 2.682543 | 3.355219 | 20.96295
20 | 102.7258 | 34.97109 | 25.61398 | 8.473669 | 13.74583 | 37.80159 | 83.97261 | 8.819467 | 9.739059 | 19.03491 | 14.30401 | 2.004237 | 2.964209 | 3.068787 | 3.740489 | 21.19649
25 | 60.12019 | 36.94503 | 34.68914 | 9.997568 | 18.44991 | 34.96816 | 83.11367 | 10.40875 | 11.62034 | 18.9932 | 12.54344 | 2.578966 | 3.424522 | 3.329125 | 4.568691 | 20.43926
30 | 74.3794 | 37.3605 | 35.0651 | 14.16462 | 21.58368 | 33.7771 | 86.1029 | 11.76002 | 11.30816 | 32.43422 | 13.82202 | 2.997029 | 3.382921 | 3.122901 | 4.159606 | 22.73481

## sMAPE_MPP
sMAPE MICE BASE DE DATOS 1 (Por parámetro o culumna)
Porcentaje faltantes % | MA | FA | Cs | Br | DMF | DMSO | th_solvent | Cell_area_measured | MA_ratio | Cs_ratio | Pb_ratio | I_ratio | DMSO_DMF_ratio | JV_default_Voc | JV_default_Jsc | JV_default_FF | JV_default_PCE | sMAPE
5 | 0.347126 | 12.4451 | 22.7758 | 12.17865 | 0.5029615 | 5.031971 | 2.737645 | 96.19817 | 0.1846406 | 3.542237 | 0.3660851 | 0.8699243 | 3.297176 | 11.50624 | 11.42188 | 10.373 | 10.38681 | 4.020126
10 | 0.5895483 | 35.67552 | 1.323389 | 11.1012 | 1.884226 | 9.206817 | 10.74181 | 78.66758 | 0.9747954 | 21.92002 | 0.7738413 | 0.4793361 | 2.932412 | 11.30265 | 12.48075 | 10.537 | 12.18884 | 4.903258
15 | 0.5528796 | 19.98045 | 29.42262 | 23.19772 | 3.092053 | 16.91765 | 17.80123 | 88.32596 | 0.6083922 | 14.15674 | 0.6302571 | 0.8033846 | 4.967122 | 11.43445 | 14.1086 | 10.78818 | 13.61776 | 6.07677
20 | 2.110615 | 26.3844 | 25.36866 | 26.3519 | 3.58421 | 24.46603 | 20.15596 | 105.5175 | 1.242539 | 25.59294 | 0.9355876 | 0.7879581 | 6.459837 | 11.04416 | 14.85175 | 11.08887 | 15.62625 | 6.982075
25 | 1.012415 | 30.17397 | 34.47888 | 36.49746 | 5.563935 | 29.15459 | 28.67722 | 110.7113 | 1.251073 | 12.96349 | 0.6179022 | 1.366708 | 7.922852 | 11.68983 | 15.38508 | 11.77611 | 16.8614 | 8.064976
30 | 2.3841 | 54.31159 | 44.32341 | 62.30265 | 7.076851 | 32.32429 | 33.85817 | 99.30516 | 2.56095 | 20.57893 | 0.774225 | 2.248001 | 10.76346 | 11.7603 | 15.79775 | 12.18971 | 17.77171 | 9.596055